## Table 1
Table 1. Groups of coins identified from the density plots in Figure 12. The number of coins and the mints and Emperors associated with the coins in each group are presented.
| Compositional groups |  | GROUP 1 |  | GROUP 2 |  | GROUP 3
|  |  | log(Cu/Bi) | log(Au/Cu) | log(Cu/Bi) | log(Au/Cu) | log(Cu/Bi) | log(Au/Cu)
|  | mean | 11.92 | -6.47 | 10.12 | -4 | 6.84 | -4.2
|  | st.dev. | 0.49 | 0.26 | 0.25 | 0.13 | 0.75 | 0.35
|  | median | 11.83 | -6.48 | 10.13 | -4 | 6.87 | -4.17
|  | No. coins | 64 |  | 10 |  | 147
|  | Mints | Alexandria (64) |  | Antioch (2), Antony (2) Caesarea (6) |  | Antioch (105), Antony (8),
| EAST | [5 empty] | Asia (2), Caesarea (9),
Cyprus (6), Ephesus (8), Pergamon/Ephesus? (6), Seleucia (2), Syria (1)
|  | Emperors | Claudius (4), Cleopatra (2), |  | Antony (2), Caligula (2), |  | Antony (9), Augustus (8),
|  |  | Domitian (3), Galba (5), |  | Nero (3), Nero + Divus Claudius (1), Tiberius (1), |  | Caligula (3), Claudius (7), Claudius/Agrippina (1), Domitian (7), Galba (2),
|  |  | Nero (20), Nerva (4), |  | Tiberius/Drusus (1) |  | Nero (34), Nero + Divus Claudius (3), Nerva (2),
|  |  | Otho (4), Tiberius (4), |  |  |  | Otho (4), Philip (1), Posthumous Philip (10),
|  |  | Titus (4), Vespasian (12), |  |  |  | Vespasian (56)
Vitellius (2)
|  | mean | 9.95 | -3.61 | 6.93 | -3.92 | 6.33 | -2.72
|  | st.dev. | 0.23 | 0.11 | 0.44 | 0.24 | 0.23 | 0.08
|  | median | 9.93 | -3.58 | 6.94 | -3.95 | 6.34 | -2.73
|  | No. coins | 51 |  | 119 |  | 20
| ROME | Mints | Rome (51) |  | Rome (119) |  | Rome (20)
|  | Emperors | Domitian (1), Nero (1) |  | Domitian (11), Nero (7), |  | Domitian (5), Galba (2),
|  |  | Titus (3), Vespasian (37), |  | Nerva (6), Titus (24), |  | Nero (3), Nerva (4),
|  |  | Vitellius (9) |  | Vespasian (68), Vitellius (3) |  | Otho (3), Titus (1),
Vespasian (1), Vitellius (1)
[5 empty] | West sub-group (upper) |  | West sub-group (lower)
|  | mean | 3.86 | -1.85 | 4.19 | -2.18 | 3.07 | -1.35
|  | st.dev. | 0.61 | 0.48 | 0.2 | 0.18 | 0.25 | 0.24
| WEST | median | 4.03 | -1.92 | 4.2 | -2.21 | 3.1 | -1.32
|  | No. coins | 47 |  | 22 |  | 15
|  | Mints | Gaul (12), Gaul or Spain (3), |  | Gaul (8), Lyon (11), |  | Gaul (1), Lyon (1), Mauretania (6), Spanish (7)
|  |  | Lyon (12), Mauretania (12), |  | Numidia (1), Spanish (2)
Numidia (1), Spanish (12)
|  | Emperors | Civil War (10), Galba (15), |  | Civil War (5), Galba (6), |  | Galba (6), Juba I (1),
|  |  | Juba I (1), Juba II (3), |  | Ptolemy (1), Vitellius (10) |  | Juba II (2), Juba II and Cleo. (3), Vitellius (3)
Juba II and Cleo. (3),
Ptolemy (1), Vespasian (1).
Vitellius (13)

## Table 2
Table 2. Mean, standard deviation and median of the compositions of the coins in each group identified from the density plot in Figure 12. The log(Au/Ag) and log(Bi/Pb) ratios and the Pb crustal age values determined form the LIA are also presented. n denotes the number of coins in each group. NLIA denotes the number of coins in each group with LIA measurements.
| Compositional Groups |  |  | As | Au | Cu | Pb | Sb | Sn | Zn | Bi | Ag | log(Au/Ag) | log(Bi/Pb) | Pb age (Ma)
|  | 1 | mean | 0.05795 | 0.12798 | 80.36104 | 0.2104 | 0.04741 | 0.01242 | 0.00096 | 0.00059 | 19.3519 | -5.03303 | -5.79249 | (NLIA=0) -
|  | n=64 | st.dev. | 0.02783 | 0.03015 | 3.52083 | 0.16698 | 0.02756 | 0.04176 | 0.00214 | 0.00028 | 3.58147 | 0.28156 | 0.7224 | -
|  |  | median | 0.05274 | 0.12626 | 80.87842 | 0.15344 | 0.04033 | 0.00108 | 0.00029 | 0.00059 | 18.8914 | -4.99812 | -5.66053 | -
|  | 2 | mean | 0.01425 | 0.45708 | 25.20604 | 0.28233 | 0.0252 | 0.01773 | 0.00058 | 0.001 | 74.04391 | -5.10174 | -5.53221 | (NLIA=3) 245
| EAST | n=10 | st.dev. | 0.00901 | 0.08494 | 4.79356 | 0.17118 | 0.02799 | 0.02689 | 0.0005 | 0.00015 | 4.74882 | 0.24345 | 0.45079 | 107
|  |  | median | 0.01271 | 0.47427 | 26.94938 | 0.213 | 0.01152 | 0.00264 | 0.00051 | 0.00104 | 72.26733 | -0.98663 | -5.40695 | 246
|  | 3 | mean | 0.02571 | 0.42641 | 28.56643 | 0.6003 | 0.01791 | 0.05382 | 0.00237 | 0.03519 | 70.37809 | -5.13482 | -2.81754 | (NLIA=33) 216
|  | n=147 | st.dev. | 0.02027 | 0.1109 | 7.49661 | 0.3937 | 0.0102 | 0.12377 | 0.00487 | 0.02087 | 7.51821 | 0.30236 | 0.73096 | 78
|  |  | median | 0.02106 | 0.43523 | 28.81286 | 0.45824 | 0.01618 | 0.01281 | 0.00071 | 0.02861 | 70.0865 | -5.064 | -2.72939 | 237
|  | 1 | mean | 0.01091 | 0.60259 | 22.19038 | 0.4675 | 0.00847 | 0.00426 | 0.00228 | 0.00108 | 76.69457 | -4.85152 | -5.98968 | (NLIA=7) 291
|  | n=51 | st.dev. | 0.00546 | 0.0614 | 1.709 | 0.24994 | 0.00427 | 0.00434 | 0.00488 | 0.00023 | 1.68511 | 0.11637 | 0.4602 | 13
|  |  | median | 0.00972 | 0.6055 | 21.9835 | 0.38781 | 0.00918 | 0.00294 | 0.00068 | 0.00105 | 76.94476 | -4.83595 | -5.94216 | 295
|  | 2 | mean | 0.0104 | 0.42513 | 21.15749 | 0.60213 | 0.01043 | 0.0093 | 0.00692 | 0.02261 | 77.80711 | -5.24253 | -3.29504 | (NLIA=7) 314
| ROME | n=119 | st.dev. | 0.00628 | 0.10261 | 3.74337 | 0.27395 | 0.00614 | 0.01281 | 0.02384 | 0.01056 | 3.83509 | 0.30547 | 0.6286 | 28
|  |  | median | 0.00915 | 0.41101 | 22.04684 | 0.54174 | 0.0101 | 0.00415 | 0.0017 | 0.0279 | 76.97301 | -5.23892 | -3.32036 | 309
|  | 3 | mean | 0.00806 | 0.54788 | 8.34634 | 0.65 | 0.00876 | 0.01065 | 0.00196 | 0.01516 | 90.41482 | -5.12159 | -3.70837 | (NLIA=5) 271
|  | n=20 | st.dev. | 0.00341 | 0.09664 | 1.67538 | 0.25678 | 0.00731 | 0.01809 | 0.00511 | 0.00421 | 1.96451 | 0.20552 | 0.43009 | 24
|  |  | median | 0.00753 | 0.55416 | 7.87876 | 0.60328 | 0.00556 | 0.00381 | 0.00077 | 0.01539 | 90.94953 | -5.09933 | -3.7644 | 271
|  | 1 | mean | 0.01054 | 0.51846 | 3.33714 | 0.37271 | 0.00558 | 0.03321 | 0.01308 | 0.08178 | 95.66635 | -5.44062 | -1.74674 | (NLIA=25) 295
|  | n=47 | st.dev. | 0.01701 | 0.39985 | 1.93764 | 0.19795 | 0.01359 | 0.03977 | 0.02329 | 0.0855 | 2.26791 | 0.71442 | 1.01421 | 50
|  |  | median | 0.00602 | 0.40504 | 3.5273 | 0.36762 | 0.00324 | 0.02012 | 0.00541 | 0.05634 | 95.73839 | 0.71442 | -1.92756 | 288
|  | sub1 | mean | 0.01533 | 0.4059 | 3.60883 | 0.35539 | 0.00773 | 0.04016 | 0.022 | 0.05469 | 95.56056 | -5.50038 | -1.87774 | (NLIA=20)287
| WEST | (up) | st.dev. | 0.02409 | 0.09816 | 0.90515 | 0.08644 | 0.01977 | 0.02432 | 0.03035 | 0.01419 | 1.07255 | 0.32585 | 0.2378 | 8
|  | n=22 | median | 0.00631 | 0.40782 | 3.69612 | 0.37275 | 0.00314 | 0.04195 | 0.01272 | 0.0564 | 95.32262 | -5.45961 | -1.92977 | 288
|  | sub1 | mean | 0.00658 | 0.70336 | 2.93039 | 0.36691 | 0.00385 | 0.03257 | 0.00252 | 0.14719 | 95.78362 | -5.12328 | -1.10555 | (NLIA=5) 356
|  | (lw) | st.dev. | 0.0023 | 0.47261 | 2.37405 | 0.22671 | 0.0023 | 0.06131 | 0.00527 | 0.1254 | 2.78948 | 0.69379 | 1.36454 | 62
|  | n=15 | median | 0.00614 | 0.48595 | 1.67238 | 0.32876 | 0.00332 | 0.00642 | 0.00913 | 0.09128 | 97.20569 | -5.29973 | -1.5723 | 391

## Table 3
Table 3. Comparison of the compositional data of overlapping clusters (see Tables 1 and 2 for details).
|  | As | Au | Cu | Pb | Sb | Sn | Zn | Bi | Ag | log(Au/Ag) | log(Bi/Pb) | Pb age (Ma)
| East Group 3 | 0.02571 | 0.42641 | 28.56643 | 0.6003 | 0.01791 | 0.05382 | 0.00237 | 0.03519 | 70.37809 | -5.13482 | -2.81754 | (NLIA=33) 216
| Rome Group 2 | 0.0104 | 0.42513 | 21.15749 | 0.60213 | 0.01043 | 0.0093 | 0.00692 | 0.02261 | 77.80711 | -5.24253 | -3.29504 | (NLIA=7) 314
|  | As | Au | Cu | Pb | Sb | Sn | Zn | Bi | Ag | log(Au/Ag) | log(Bi/Pb) | Pb age (Ma)
| East Group 2 | 0.01425 | 0.45708 | 25.20604 | 0.28233 | 0.0252 | 0.01773 | 0.00058 | 0.001 | 74.04391 | -5.10174 | -5.53221 | (NLIA=3) 245
| Rome Group 1 | 0.01091 | 0.60259 | 22.19038 | 0.4675 | 0.00847 | 0.00426 | 0.00228 | 0.00108 | 76.69457 | -4.85152 | -5.98968 | (NLIA=7) 291

## Table 4
Table 4. Comparison of the compositional data of East Group 1 and Rome Group 1 (see Tables 1 and 2 for details) with the calculated dilution of Rome Group 1 in a 1:3 silver to copper debasement ratio.
|  | As | Au | Cu | Pb | Sb | Sn | Zn | Bi | Ag | log(Au/Ag) | log(Bi/Pb) | Pb age (Ma)
| East Group 1 (Alexandria) | 0.05795 | 0.12798 | 80.36104 | 0.2104 | 0.04741 | 0.01242 | 0.00096 | 0.00059 | 19.3519 | -5.03303 | -5.79249 | (NLIA=0)
| Rome Group 1 | 0.01091 | 0.60259 | 22.19038 | 0.4675 | 0.00847 | 0.00426 | 0.00228 | 0.00108 | 76.69457 | -4.85152 | -5.98968 | (NLIA=7) 291
| Diluted Rome Group 1 | 0.00273 | 0.15065 | 80.5476 | 0.11688 | 0.00212 | 0.00107 | 0.00057 | 0.00027 | 19.17364
(1:3 silver to copper)

## Table 5
Table 5. Elemental and lead isotope data for seven denarii that lie below the main LIA data in Figure 2. Elemental values are in parts per million (ppm), apart from silver and copper which are in wt%.
| Ref. No. | MINT | EMPEROR | As | Au | Cu (%) | Pb | Sb | Sn | Zn | Bi | Ag (%) | log (Bi/Pb) | Au/Ag x 100 | 206Pb/ | 207Pb/ | 208Pb/ | 207Pb/ | 208Pb/ | Pb crustal age (Ma)
[15 empty] | 204Pb | 204Pb | 204Pb | 206Pb | 206Pb
| BM3 | Rome | Nero | 76.2 | 6076.8 | 16.12 | 8682.7 | 66.2 | 13.5 | 20.1 | 113 | 82.37 | -4.34 | 0.74 | 18.372 | 15.609 | 38.335 | 0.85 | 2.087 | 244
| Don10 | Rome | Nero | 106.3 | 5432.2 | 8.75 | 8099.6 | 304.3 | 197 | 235.5 | 184.7 | 89.79 | -3.78 | 0.61 | 18.319 | 15.596 | 38.292 | 0.851 | 2.091 | 259
| Don3 | Rome | Nero | 46.8 | 5607.3 | 7.9 | 7256.3 | 84.1 | 7.3 | 1.2 | 179.4 | 90.77 | -3.7 | 0.62 | 18.376 | 15.607 | 38.288 | 0.85 | 2.083 | 237
| Don4 | Rome | Nero | 57 | 4521.5 | 8.13 | 10498.2 | 37.8 | 17.3 | 1.7 | 187.6 | 90.33 | -4.02 | 0.5 | 18.337 | 15.569 | 38.138 | 0.849 | 2.08 | 192
| M16 | Rome | Otho | 95.4 | 7891.6 | 5.58 | 7571.1 | 23.5 | 17 | 4.6 | 144.6 | 92.84 | -3.96 | 0.85 | 18.394 | 15.632 | 38.405 | 0.85 | 2.088 | 271
| Nor1 | Lyon | Augustus | 72.7 | 9823 | 0.12 | 316.9 | 74.4 | 16.3 | 1.6 | 64.4 | 98.84 | -1.59 | 0.99 | 18.343 | 15.579 | 38.247 | 0.849 | 2.086 | 207
| WM111 | Lyon | Tiberius | 81 | 3605.3 | 0.11 | 2582.2 | 36.7 | 16.1 | 1.6 | 1009.5 | 99.15 | -0.94 | 0.36 | 18.326 | 15.6 | 38.315 | 0.851 | 2.091 | 261